## Sheet1
|  | Factoren |  |  |  |  | Resultaten ( k [N/mm])
RunOrder | STD | Tijd | Afstand | Vloedlamp | Schoonmaak | Adhesion | -45 C | 21 C | 95 C | 105 C
1 | 14 | 90 | 2.3 | ja | ipa | nee | 625 | 532.353 | 413.223 | 432.099
2 | 16 | 90 | 7.1 | ja | ipa | nee | 761.905 | 454.545 | 315.625 | 429.412
3 | 12 | 90 | 7.1 | nee | ipa | nee | 640 | 568.75 | 271.739 | 471.591
4 | 22 | 90 | 2.3 | ja | aceton | ja | 559.028 | 568.75 | 476.636 | 449.367 | INFORMATIE OVER FACTOREN
5 | 27 | 30 | 7.1 | nee | ipa | ja | 634.921 | 588.235 | 471.698 | 287.234
6 | 32 | 90 | 7.1 | ja | ipa | ja | 625 | 566.038 | 426.724 | 546.512 | Factor | min | max | dis/con
7 | 26 | 90 | 2.3 | nee | ipa | ja | 650.407 | 450 | 510.205 | 308.14 | tijd | 30 | 90 | continu
8 | 5 | 30 | 2.3 | ja | aceton | nee | 661.157 | 584.416 | 312.5 | 222.892 | afstand | 2.3 | 7.1 | continu
9 | 17 | 30 | 2.3 | nee | aceton | ja | 601.504 | 580.645 | 480.952 | 465.116 | vloedlamp | nee | ja | discreet
10 | 29 | 30 | 2.3 | ja | ipa | ja | 516.129 | 562.112 | 420.168 | 470.238 | schoonmaak | aceton | ipa | discrreet
11 | 20 | 90 | 7.1 | nee | aceton | ja | 597.015 | 587.097 | 311.728 | 461.957 | adhesion | nee | ja | discreet
12 | 21 | 30 | 2.3 | ja | aceton | ja | 640 | 573.248 | 342.466 | 389.535
13 | 8 | 90 | 7.1 | ja | aceton | nee | 427.807 | 569.182 | 476.19 | 215.116
14 | 23 | 30 | 7.1 | ja | aceton | ja | 620.155 | 529.762 | 471.698 | 409.639 | Response: | Veerconstante [N/mm]
15 | 3 | 30 | 7.1 | nee | aceton | nee | 653.226 | 552.147 | 377.049 | 182.927
16 | 25 | 30 | 2.3 | nee | ipa | ja | 490.798 | 611.486 | 467.29 | 425.287
17 | 6 | 90 | 2.3 | ja | aceton | nee | 625 | 546.296 | 446.429 | 380.682
18 | 15 | 30 | 7.1 | ja | ipa | nee | 588.235 | 604.027 | 450.893 | 488.764
19 | 7 | 30 | 7.1 | ja | aceton | nee | 597.015 | 612.245 | 381.679 | 215.116
20 | 10 | 90 | 2.3 | nee | ipa | nee | 628.906 | 596.026 | 297.619 | 471.264
21 | 9 | 30 | 2.3 | nee | ipa | nee | 422.872 | 454.545 | 387.597 | 484.043
22 | 11 | 30 | 7.1 | nee | ipa | nee | 670.833 | 619.863 | 340.136 | 253.086
23 | 30 | 90 | 2.3 | ja | ipa | ja | 470.588 | 588.235 | 400 | 476.471
24 | 24 | 90 | 7.1 | ja | aceton | ja | 544.218 | 508.772 | 362.319 | 469.88
25 | 31 | 30 | 7.1 | ja | ipa | ja | 522.727 | 600 | 308.642 | 318.182
26 | 2 | 90 | 2.3 | nee | aceton | nee | 446.927 | 625 | 109.907 | 523.81
27 | 1 | 30 | 2.3 | nee | aceton | nee | 500 | 489.13 | 335.57 | 445.055
28 | 13 | 30 | 2.3 | ja | ipa | nee | 366.927 | 576.923 | 349.65 | 311.765
29 | 28 | 90 | 7.1 | nee | ipa | ja | 377.358 | 642.857 | 403.226 | 319.767
30 | 19 | 30 | 7.1 | nee | aceton | ja | 392.5 | 579.618 | 334.559 | 293.103
31 | 4 | 90 | 7.1 | nee | aceton | nee | 526.144 | 608.844 | 280.374 | 369.048
32 | 18 | 90 | 2.3 | nee | aceton | ja | 386.473 | 459.184 | 332.237 | 302.469